## dữ liệu cần nhập
流動確認
No | Date | time | times | type | Products | Quan (PCS) | area (m2/pcs) | current density (A/dm2) | total current (A) | total area (dm2) | cond No | Anod No | temp （℃） | Start current (A) | finish current (A) | Start Volt (V) | finish Volt (V)
1 | 2023/05/05 9:47 |  | 1 | NCM | NCM075-02-50991 | 331 | 0.4237 | 1.3 | 182.31811 | 140.2447 | 12
2 | 2023/05/06 13:49 |  | 1 | NCM | NCM075-02-50991 | 360 | 0.4237 | 1.3 | 198.2916 | 152.532 | 12 | 4 |  |  | 204
3 | 2023/05/08 13:20 |  | 1 | NCM | NCM088-02-50992 | 360 | 0.457 | 1.3 | 213.876 | 164.52 | 12 | 1 |  |  | 213 |  | 19.4 | có công thức
4 | 2023/05/09 13:08 |  | 1 | NCM | NCM088-02-50992 | 360 | 0.457 | 1.3 | 213.876 | 164.52 | 12 | 3
5 | 2023/05/09 15:40 |  | 2 | NCM | NCM088-02-50992 | 360 | 0.457 | 1.3 | 213.876 | 164.52 | 12 | 4 |  |  | 220 |  | 19.5 | link dữ liệu sheet bên cạnh
6 | 2023/05/10 10:18 |  | 1 | NCM | NCM088-02-50992 | 360 | 0.457 | 1.3 | 213.876 | 164.52 | 12 | 2 | 17.5 |  | 208 |  | 19.4
7 | 2023/05/10 13:30 |  | 2 | NCM | NCM088-02-50992 | 360 | 0.457 | 1.3 | 213.876 | 164.52 | 12 | 1 | 17.2 |  | 213 |  | 19.5
8 | 2023/05/12 9:27 |  | 1 | NCM | NCM088-02-50992 | 360 | 0.457 | 1.3 | 213.876 | 164.52 | 12 | 2 | 16.9 |  | 215 |  | 19
9 | 2023/05/12 13:10 |  | 2 | NCM | NCM106-02-50993 | 312 | 0.607 | 1.3 | 246.1992 | 189.384 | 12 | 1 | 17.7 |  | 253 |  | 19.5
10 | 2023/05/12 13:22 |  | 3 | NCM | NCM106-02-50993 | 312 | 0.607 | 1.3 | 246.1992 | 189.384 | 12 | 2 | 17.4 |  | 256 |  | 19.2
11 | 2023/05/15 10:22 |  | 1 | NCM | NCM106-02-50993 | 312 | 0.607 | 1.3 | 246.1992 | 189.384 | 12 | 4 | 17.8 |  | 257 |  | 20.5
12 | 2023/05/15 10:46 |  | 2 | NCM | NCM106-02-50993 | 312 | 0.607 | 1.3 | 246.1992 | 189.384 | 12 | 4 | 17.9 |  | 258 |  | 20.5
13 | 2023/05/16 9:56 |  | 1 | NCM | NCM075-02-50991 | 360 | 0.4237 | 1.3 | 198.2916 | 152.532 | 12 | 2 |  |  | 207 |  | 20.2
14 | 2023/05/16 10:06 |  | 2 | NCM | NCM075-02-50991 | 360 | 0.4237 | 1.3 | 198.2916 | 152.532 | 12 | 4 |  |  | 206 |  | 20.5
15 | 2023/05/16 10:16 |  | 3 | NCM | NCM075-02-50991 | 360 | 0.4237 | 1.3 | 198.2916 | 152.532 | 12 | 1 |  |  | 205 |  | 20
16 | 2023/05/16 12:42 |  | 4 | NCM | NCM106-02-50993 | 312 | 0.607 | 1.3 | 246.1992 | 189.384 | 12 | 2 | 17.8 |  | 255 |  | 20.2
18 | 2023/05/16 12:52 |  | 5 | NCM | NCM106-02-50993 | 312 | 0.607 | 1.3 | 246.1992 | 189.384 | 12 | 1 | 18 |  | 254 |  | 20
| 日時 |  | 回目 | 機種 | 生産品番 | 処理数量（ケ） | 表面積（dm2/ケ） | 設定電流密度（A/dm2） | 総電流値（A） | 総処理面積（dm2） | 工程No | アルマイト槽No |  |  | 整流器表示電流（A）

## diện tích từng mã
products | area | current density | cond No
NCM075-02-50991 | 0.4237 | 1.3 | 12 | UPDATE m_product SET area ='0.4237',current_density='1.3',cond_no='12' WHERE product_name = 'NCM075-02-50991';
NCM088-02-50992 | 0.457 | 1.3 | 12 | UPDATE m_product SET area ='0.457',current_density='1.3',cond_no='12' WHERE product_name = 'NCM088-02-50992';
NCM106-02-50993 | 0.607 | 1.3 | 12 | UPDATE m_product SET area ='0.607',current_density='1.3',cond_no='12' WHERE product_name = 'NCM106-02-50993';
NCM125-02-50994 | 0.874 | 1.3 | 12 | UPDATE m_product SET area ='0.874',current_density='1.3',cond_no='12' WHERE product_name = 'NCM125-02-50994';
NCM150-02-50995 | 0.9762 | 1.3 | 12 | UPDATE m_product SET area ='0.9762',current_density='1.3',cond_no='12' WHERE product_name = 'NCM150-02-50995';
MGP12A-AC891-010 | 1.63 | 2.2 | 13 | UPDATE m_product SET area ='1.63',current_density='2.2',cond_no='13' WHERE product_name = 'MGP12A-AC891-010';
MGP12A-AC891-020 | 2 | 2.2 | 13 | UPDATE m_product SET area ='2',current_density='2.2',cond_no='13' WHERE product_name = 'MGP12A-AC891-020';
MGP12A-AC891-025 | 2.19 | 2.2 | 13 | UPDATE m_product SET area ='2.19',current_density='2.2',cond_no='13' WHERE product_name = 'MGP12A-AC891-025';
MGP12A-AC891-030 | 2.37 | 2.2 | 13 | UPDATE m_product SET area ='2.37',current_density='2.2',cond_no='13' WHERE product_name = 'MGP12A-AC891-030';
MGP12A-AC891-040 | 2.74 | 2.2 | 13 | UPDATE m_product SET area ='2.74',current_density='2.2',cond_no='13' WHERE product_name = 'MGP12A-AC891-040';
MGP12A-AC891-050 | 3.11 | 2.2 | 13 | UPDATE m_product SET area ='3.11',current_density='2.2',cond_no='13' WHERE product_name = 'MGP12A-AC891-050';
MGP12A-AC891-060 | 3.48 | 2.2 | 13 | UPDATE m_product SET area ='3.48',current_density='2.2',cond_no='13' WHERE product_name = 'MGP12A-AC891-060';
MGP12A-AC891-075 | 4.03 | 2.2 | 13 | UPDATE m_product SET area ='4.03',current_density='2.2',cond_no='13' WHERE product_name = 'MGP12A-AC891-075';
MGP12A-AC891-100 | 4.95 | 2.2 | 13 | UPDATE m_product SET area ='4.95',current_density='2.2',cond_no='13' WHERE product_name = 'MGP12A-AC891-100';
MGP12A-AC891-125 | 5.88 | 2.2 | 13 | UPDATE m_product SET area ='5.88',current_density='2.2',cond_no='13' WHERE product_name = 'MGP12A-AC891-125';
MGP12A-AC891-150 | 6.8 | 2.2 | 13 | UPDATE m_product SET area ='6.8',current_density='2.2',cond_no='13' WHERE product_name = 'MGP12A-AC891-150';
MGP12A-AC891-175 | 7.72 | 2.2 | 13 | UPDATE m_product SET area ='7.72',current_density='2.2',cond_no='13' WHERE product_name = 'MGP12A-AC891-175';
MGP12A-AC891-200 | 8.64 | 2.2 | 13 | UPDATE m_product SET area ='8.64',current_density='2.2',cond_no='13' WHERE product_name = 'MGP12A-AC891-200';
MGP12A-AC891-250 | 10.49 | 2.2 | 13 | UPDATE m_product SET area ='10.49',current_density='2.2',cond_no='13' WHERE product_name = 'MGP12A-AC891-250';
MGP12A-AC901-010 | 1.65 | 2.2 | 13 | UPDATE m_product SET area ='1.65',current_density='2.2',cond_no='13' WHERE product_name = 'MGP12A-AC901-010';
MGP12A-AC901-020 | 2.03 | 2.2 | 13 | UPDATE m_product SET area ='2.03',current_density='2.2',cond_no='13' WHERE product_name = 'MGP12A-AC901-020';
MGP12A-AC901-030 | 2.41 | 2.2 | 13 | UPDATE m_product SET area ='2.41',current_density='2.2',cond_no='13' WHERE product_name = 'MGP12A-AC901-030';
MGP12A-AC901-040 | 2.78 | 2.2 | 13 | UPDATE m_product SET area ='2.78',current_density='2.2',cond_no='13' WHERE product_name = 'MGP12A-AC901-040';
MGP12A-AC901-050 | 3.16 | 2.2 | 13 | UPDATE m_product SET area ='3.16',current_density='2.2',cond_no='13' WHERE product_name = 'MGP12A-AC901-050';
MGP12A-AC901-075 | 4.1 | 2.2 | 13 | UPDATE m_product SET area ='4.1',current_density='2.2',cond_no='13' WHERE product_name = 'MGP12A-AC901-075';
MGP12A-AC901-100 | 5.04 | 2.2 | 13 | UPDATE m_product SET area ='5.04',current_density='2.2',cond_no='13' WHERE product_name = 'MGP12A-AC901-100';
MGP12A-AC901-125 | 5.98 | 2.2 | 13 | UPDATE m_product SET area ='5.98',current_density='2.2',cond_no='13' WHERE product_name = 'MGP12A-AC901-125';
MGP12A-AC901-150 | 6.92 | 2.2 | 13 | UPDATE m_product SET area ='6.92',current_density='2.2',cond_no='13' WHERE product_name = 'MGP12A-AC901-150';
MGP12A-AC901-175 | 7.86 | 2.2 | 13 | UPDATE m_product SET area ='7.86',current_density='2.2',cond_no='13' WHERE product_name = 'MGP12A-AC901-175';
MGP12A-AC901-200 | 8.8 | 2.2 | 13 | UPDATE m_product SET area ='8.8',current_density='2.2',cond_no='13' WHERE product_name = 'MGP12A-AC901-200';
MGP16A-AC892-010 | 2.03 | 2.2 | 13 | UPDATE m_product SET area ='2.03',current_density='2.2',cond_no='13' WHERE product_name = 'MGP16A-AC892-010';
MGP16A-AC892-020 | 2.45 | 2.2 | 13 | UPDATE m_product SET area ='2.45',current_density='2.2',cond_no='13' WHERE product_name = 'MGP16A-AC892-020';
MGP16A-AC892-030 | 2.86 | 2.2 | 13 | UPDATE m_product SET area ='2.86',current_density='2.2',cond_no='13' WHERE product_name = 'MGP16A-AC892-030';
MGP16A-AC892-040 | 3.28 | 2.2 | 13 | UPDATE m_product SET area ='3.28',current_density='2.2',cond_no='13' WHERE product_name = 'MGP16A-AC892-040';
MGP16A-AC892-050 | 3.69 | 2.2 | 13 | UPDATE m_product SET area ='3.69',current_density='2.2',cond_no='13' WHERE product_name = 'MGP16A-AC892-050';
MGP16A-AC892-075 | 4.73 | 2.2 | 13 | UPDATE m_product SET area ='4.73',current_density='2.2',cond_no='13' WHERE product_name = 'MGP16A-AC892-075';
MGP16A-AC892-100 | 5.77 | 2.2 | 13 | UPDATE m_product SET area ='5.77',current_density='2.2',cond_no='13' WHERE product_name = 'MGP16A-AC892-100';
MGP16A-AC892-125 | 6.8 | 2.2 | 13 | UPDATE m_product SET area ='6.8',current_density='2.2',cond_no='13' WHERE product_name = 'MGP16A-AC892-125';
MGP16A-AC892-150 | 7.84 | 2.2 | 13 | UPDATE m_product SET area ='7.84',current_density='2.2',cond_no='13' WHERE product_name = 'MGP16A-AC892-150';
MGP16A-AC892-175 | 8.88 | 2.2 | 13 | UPDATE m_product SET area ='8.88',current_density='2.2',cond_no='13' WHERE product_name = 'MGP16A-AC892-175';
MGP16A-AC892-200 | 9.92 | 2.2 | 13 | UPDATE m_product SET area ='9.92',current_density='2.2',cond_no='13' WHERE product_name = 'MGP16A-AC892-200';
MGP16A-AC902-010 | 2.07 | 2.2 | 13 | UPDATE m_product SET area ='2.07',current_density='2.2',cond_no='13' WHERE product_name = 'MGP16A-AC902-010';
MGP16A-AC902-020 | 2.5 | 2.2 | 13 | UPDATE m_product SET area ='2.5',current_density='2.2',cond_no='13' WHERE product_name = 'MGP16A-AC902-020';
MGP16A-AC902-030 | 2.93 | 2.2 | 13 | UPDATE m_product SET area ='2.93',current_density='2.2',cond_no='13' WHERE product_name = 'MGP16A-AC902-030';
MGP16A-AC902-040 | 3.35 | 2.2 | 13 | UPDATE m_product SET area ='3.35',current_density='2.2',cond_no='13' WHERE product_name = 'MGP16A-AC902-040';
MGP16A-AC902-050 | 3.69 | 2.2 | 13 | UPDATE m_product SET area ='3.69',current_density='2.2',cond_no='13' WHERE product_name = 'MGP16A-AC902-050';
MGP16A-AC902-075 | 4.85 | 2.2 | 13 | UPDATE m_product SET area ='4.85',current_density='2.2',cond_no='13' WHERE product_name = 'MGP16A-AC902-075';
MGP16A-AC902-100 | 5.92 | 2.2 | 13 | UPDATE m_product SET area ='5.92',current_density='2.2',cond_no='13' WHERE product_name = 'MGP16A-AC902-100';
MGP16A-AC902-125 | 6.99 | 2.2 | 13 | UPDATE m_product SET area ='6.99',current_density='2.2',cond_no='13' WHERE product_name = 'MGP16A-AC902-125';
MGP16A-AC902-150 | 8.06 | 2.2 | 13 | UPDATE m_product SET area ='8.06',current_density='2.2',cond_no='13' WHERE product_name = 'MGP16A-AC902-150';
MGP16A-AC902-175 | 9.13 | 2.2 | 13 | UPDATE m_product SET area ='9.13',current_density='2.2',cond_no='13' WHERE product_name = 'MGP16A-AC902-175';
MGP16A-AC902-200 | 10.2 | 2.2 | 13 | UPDATE m_product SET area ='10.2',current_density='2.2',cond_no='13' WHERE product_name = 'MGP16A-AC902-200';
MGP20A-AC893A020 | 3.25 | 2.2 | 13 | UPDATE m_product SET area ='3.25',current_density='2.2',cond_no='13' WHERE product_name = 'MGP20A-AC893A020';
MGP20A-AC893A030 | 3.75 | 2.2 | 13 | UPDATE m_product SET area ='3.75',current_density='2.2',cond_no='13' WHERE product_name = 'MGP20A-AC893A030';
MGP20A-AC893A040 | 4.25 | 2.2 | 13 | UPDATE m_product SET area ='4.25',current_density='2.2',cond_no='13' WHERE product_name = 'MGP20A-AC893A040';
MGP20A-AC893A050 | 4.76 | 2.2 | 13 | UPDATE m_product SET area ='4.76',current_density='2.2',cond_no='13' WHERE product_name = 'MGP20A-AC893A050';
MGP20A-AC893A060 | 5.26 | 2.2 | 13 | UPDATE m_product SET area ='5.26',current_density='2.2',cond_no='13' WHERE product_name = 'MGP20A-AC893A060';
MGP20A-AC893A075 | 6.01 | 2.2 | 13 | UPDATE m_product SET area ='6.01',current_density='2.2',cond_no='13' WHERE product_name = 'MGP20A-AC893A075';
MGP20A-AC893A100 | 7.27 | 2.2 | 13 | UPDATE m_product SET area ='7.27',current_density='2.2',cond_no='13' WHERE product_name = 'MGP20A-AC893A100';
MGP20A-AC893A125 | 8.53 | 2.2 | 13 | UPDATE m_product SET area ='8.53',current_density='2.2',cond_no='13' WHERE product_name = 'MGP20A-AC893A125';
MGP20A-AC893A150 | 9.78 | 2.2 | 13 | UPDATE m_product SET area ='9.78',current_density='2.2',cond_no='13' WHERE product_name = 'MGP20A-AC893A150';
MGP20A-AC893A175 | 11.03 | 2.2 | 13 | UPDATE m_product SET area ='11.03',current_density='2.2',cond_no='13' WHERE product_name = 'MGP20A-AC893A175';
MGP20A-AC903-020 | 3.36 | 2.2 | 13 | UPDATE m_product SET area ='3.36',current_density='2.2',cond_no='13' WHERE product_name = 'MGP20A-AC903-020';
MGP20A-AC903-030 | 3.88 | 2.2 | 13 | UPDATE m_product SET area ='3.88',current_density='2.2',cond_no='13' WHERE product_name = 'MGP20A-AC903-030';
MGP20A-AC903-040 | 4.41 | 2.2 | 13 | UPDATE m_product SET area ='4.41',current_density='2.2',cond_no='13' WHERE product_name = 'MGP20A-AC903-040';
MGP20A-AC903-050 | 4.76 | 2.2 | 13 | UPDATE m_product SET area ='4.76',current_density='2.2',cond_no='13' WHERE product_name = 'MGP20A-AC903-050';
MGP20A-AC903-075 | 6.26 | 2.2 | 13 | UPDATE m_product SET area ='6.26',current_density='2.2',cond_no='13' WHERE product_name = 'MGP20A-AC903-075';
MGP20A-AC903-100 | 7.58 | 2.2 | 13 | UPDATE m_product SET area ='7.58',current_density='2.2',cond_no='13' WHERE product_name = 'MGP20A-AC903-100';
MGP20A-AC903-125 | 8.9 | 2.2 | 13 | UPDATE m_product SET area ='8.9',current_density='2.2',cond_no='13' WHERE product_name = 'MGP20A-AC903-125';
MGP20A-AC903-150 | 10.22 | 2.2 | 13 | UPDATE m_product SET area ='10.22',current_density='2.2',cond_no='13' WHERE product_name = 'MGP20A-AC903-150';
MGP20A-AC903-175 | 11.54 | 2.2 | 13 | UPDATE m_product SET area ='11.54',current_density='2.2',cond_no='13' WHERE product_name = 'MGP20A-AC903-175';
MGP20A-AC903-200 | 12.86 | 2.2 | 13 | UPDATE m_product SET area ='12.86',current_density='2.2',cond_no='13' WHERE product_name = 'MGP20A-AC903-200';
MGP25A-AC894A020 | 3.85 | 2.2 | 13 | UPDATE m_product SET area ='3.85',current_density='2.2',cond_no='13' WHERE product_name = 'MGP25A-AC894A020';
MGP25A-AC894A030 | 4.43 | 2.2 | 13 | UPDATE m_product SET area ='4.43',current_density='2.2',cond_no='13' WHERE product_name = 'MGP25A-AC894A030';
MGP25A-AC894A040 | 5.02 | 2.2 | 13 | UPDATE m_product SET area ='5.02',current_density='2.2',cond_no='13' WHERE product_name = 'MGP25A-AC894A040';
MGP25A-AC894A050 | 5.6 | 2.2 | 13 | UPDATE m_product SET area ='5.6',current_density='2.2',cond_no='13' WHERE product_name = 'MGP25A-AC894A050';
MGP25A-AC894A060 | 6.19 | 2.2 | 13 | UPDATE m_product SET area ='6.19',current_density='2.2',cond_no='13' WHERE product_name = 'MGP25A-AC894A060';
MGP25A-AC894A075 | 7.06 | 2.2 | 13 | UPDATE m_product SET area ='7.06',current_density='2.2',cond_no='13' WHERE product_name = 'MGP25A-AC894A075';
MGP25A-AC894A080 | 7.36 | 2.2 | 13 | UPDATE m_product SET area ='7.36',current_density='2.2',cond_no='13' WHERE product_name = 'MGP25A-AC894A080';
MGP25A-AC894A100 | 8.53 | 2.2 | 13 | UPDATE m_product SET area ='8.53',current_density='2.2',cond_no='13' WHERE product_name = 'MGP25A-AC894A100';
MGP25A-AC894A125 | 9.99 | 2.2 | 13 | UPDATE m_product SET area ='9.99',current_density='2.2',cond_no='13' WHERE product_name = 'MGP25A-AC894A125';
MGP25A-AC894A150 | 11.45 | 2.2 | 13 | UPDATE m_product SET area ='11.45',current_density='2.2',cond_no='13' WHERE product_name = 'MGP25A-AC894A150';
MGP25A-AC894A175 | 12.91 | 2.2 | 13 | UPDATE m_product SET area ='12.91',current_density='2.2',cond_no='13' WHERE product_name = 'MGP25A-AC894A175';
MGP25A-AC894A200 | 14.38 | 2.2 | 13 | UPDATE m_product SET area ='14.38',current_density='2.2',cond_no='13' WHERE product_name = 'MGP25A-AC894A200';
MGP25A-AC904-020 | 3.94 | 2.2 | 13 | UPDATE m_product SET area ='3.94',current_density='2.2',cond_no='13' WHERE product_name = 'MGP25A-AC904-020';
MGP25A-AC904-030 | 4.56 | 2.2 | 13 | UPDATE m_product SET area ='4.56',current_density='2.2',cond_no='13' WHERE product_name = 'MGP25A-AC904-030';
MGP25A-AC904-040 | 5.17 | 2.2 | 13 | UPDATE m_product SET area ='5.17',current_density='2.2',cond_no='13' WHERE product_name = 'MGP25A-AC904-040';
MGP25A-AC904-050 | 5.6 | 2.2 | 13 | UPDATE m_product SET area ='5.6',current_density='2.2',cond_no='13' WHERE product_name = 'MGP25A-AC904-050';
MGP25A-AC904-075 | 7.3 | 2.2 | 13 | UPDATE m_product SET area ='7.3',current_density='2.2',cond_no='13' WHERE product_name = 'MGP25A-AC904-075';
MGP25A-AC904-100 | 8.83 | 2.2 | 13 | UPDATE m_product SET area ='8.83',current_density='2.2',cond_no='13' WHERE product_name = 'MGP25A-AC904-100';
MGP25A-AC904-125 | 10.36 | 2.2 | 13 | UPDATE m_product SET area ='10.36',current_density='2.2',cond_no='13' WHERE product_name = 'MGP25A-AC904-125';
MGP25A-AC904-150 | 11.89 | 2.2 | 13 | UPDATE m_product SET area ='11.89',current_density='2.2',cond_no='13' WHERE product_name = 'MGP25A-AC904-150';
MGP25A-AC904-175 | 13.41 | 2.2 | 13 | UPDATE m_product SET area ='13.41',current_density='2.2',cond_no='13' WHERE product_name = 'MGP25A-AC904-175';
MGP25A-AC904-200 | 14.38 | 2.2 | 13 | UPDATE m_product SET area ='14.38',current_density='2.2',cond_no='13' WHERE product_name = 'MGP25A-AC904-200';
MGP32A-AC895-025 | 5.03 | 2.2 | 13 | UPDATE m_product SET area ='5.03',current_density='2.2',cond_no='13' WHERE product_name = 'MGP32A-AC895-025';
MGP32A-AC895-050 | 6.79 | 2.2 | 13 | UPDATE m_product SET area ='6.79',current_density='2.2',cond_no='13' WHERE product_name = 'MGP32A-AC895-050';
MGP32A-AC895-075 | 8.55 | 2.2 | 13 | UPDATE m_product SET area ='8.55',current_density='2.2',cond_no='13' WHERE product_name = 'MGP32A-AC895-075';
MGP32A-AC895-100 | 10.31 | 2.2 | 13 | UPDATE m_product SET area ='10.31',current_density='2.2',cond_no='13' WHERE product_name = 'MGP32A-AC895-100';
MGP32A-AC895-125 | 12.08 | 2.2 | 13 | UPDATE m_product SET area ='12.08',current_density='2.2',cond_no='13' WHERE product_name = 'MGP32A-AC895-125';
MGP32A-AC895-150 | 13.84 | 2.2 | 13 | UPDATE m_product SET area ='13.84',current_density='2.2',cond_no='13' WHERE product_name = 'MGP32A-AC895-150';
MGP32A-AC895-175 | 15.6 | 2.2 | 13 | UPDATE m_product SET area ='15.6',current_density='2.2',cond_no='13' WHERE product_name = 'MGP32A-AC895-175';
MGP32A-AC895-200 | 17.36 | 2.2 | 13 | UPDATE m_product SET area ='17.36',current_density='2.2',cond_no='13' WHERE product_name = 'MGP32A-AC895-200';
MGP32A-AC905-025 | 5.03 | 2.2 | 13 | UPDATE m_product SET area ='5.03',current_density='2.2',cond_no='13' WHERE product_name = 'MGP32A-AC905-025';
MGP32A-AC905-050 | 6.79 | 2.2 | 13 | UPDATE m_product SET area ='6.79',current_density='2.2',cond_no='13' WHERE product_name = 'MGP32A-AC905-050';
MGP32A-AC905-075 | 8.55 | 2.2 | 13 | UPDATE m_product SET area ='8.55',current_density='2.2',cond_no='13' WHERE product_name = 'MGP32A-AC905-075';
MGP32A-AC905-100 | 10.31 | 2.2 | 13 | UPDATE m_product SET area ='10.31',current_density='2.2',cond_no='13' WHERE product_name = 'MGP32A-AC905-100';
MGP32A-AC905-125 | 12.08 | 2.2 | 13 | UPDATE m_product SET area ='12.08',current_density='2.2',cond_no='13' WHERE product_name = 'MGP32A-AC905-125';
MGP32A-AC905-150 | 13.84 | 2.2 | 13 | UPDATE m_product SET area ='13.84',current_density='2.2',cond_no='13' WHERE product_name = 'MGP32A-AC905-150';
MGP32A-AC905-175 | 15.6 | 2.2 | 13 | UPDATE m_product SET area ='15.6',current_density='2.2',cond_no='13' WHERE product_name = 'MGP32A-AC905-175';
MGP32A-AC905-200 | 17.36 | 2.2 | 13 | UPDATE m_product SET area ='17.36',current_density='2.2',cond_no='13' WHERE product_name = 'MGP32A-AC905-200';
MGP40AAAC896A025 | 6.03 | 2.2 | 13 | UPDATE m_product SET area ='6.03',current_density='2.2',cond_no='13' WHERE product_name = 'MGP40AAAC896A025';
MGP40AAAC896A050 | 7.94 | 2.2 | 13 | UPDATE m_product SET area ='7.94',current_density='2.2',cond_no='13' WHERE product_name = 'MGP40AAAC896A050';
MGP40AAAC896A075 | 9.86 | 2.2 | 13 | UPDATE m_product SET area ='9.86',current_density='2.2',cond_no='13' WHERE product_name = 'MGP40AAAC896A075';
MGP40AAAC896A100 | 11.77 | 2.2 | 13 | UPDATE m_product SET area ='11.77',current_density='2.2',cond_no='13' WHERE product_name = 'MGP40AAAC896A100';
MGP40AAAC896A125 | 13.69 | 2.2 | 13 | UPDATE m_product SET area ='13.69',current_density='2.2',cond_no='13' WHERE product_name = 'MGP40AAAC896A125';
MGP40AAAC896A150 | 15.6 | 2.2 | 13 | UPDATE m_product SET area ='15.6',current_density='2.2',cond_no='13' WHERE product_name = 'MGP40AAAC896A150';
MGP40AAAC896A175 | 17.52 | 2.2 | 13 | UPDATE m_product SET area ='17.52',current_density='2.2',cond_no='13' WHERE product_name = 'MGP40AAAC896A175';
MGP40AAAC896A200 | 19.43 | 2.2 | 13 | UPDATE m_product SET area ='19.43',current_density='2.2',cond_no='13' WHERE product_name = 'MGP40AAAC896A200';
MGP40AAAC906-025 | 6.03 | 2.2 | 13 | UPDATE m_product SET area ='6.03',current_density='2.2',cond_no='13' WHERE product_name = 'MGP40AAAC906-025';
MGP40AAAC906-050 | 7.94 | 2.2 | 13 | UPDATE m_product SET area ='7.94',current_density='2.2',cond_no='13' WHERE product_name = 'MGP40AAAC906-050';
MGP40AAAC906-075 | 9.86 | 2.2 | 13 | UPDATE m_product SET area ='9.86',current_density='2.2',cond_no='13' WHERE product_name = 'MGP40AAAC906-075';
MGP40AAAC906-100 | 11.77 | 2.2 | 13 | UPDATE m_product SET area ='11.77',current_density='2.2',cond_no='13' WHERE product_name = 'MGP40AAAC906-100';
MGP40AAAC906-125 | 13.69 | 2.2 | 13 | UPDATE m_product SET area ='13.69',current_density='2.2',cond_no='13' WHERE product_name = 'MGP40AAAC906-125';
MGP40AAAC906-200 | 19.43 | 2.2 | 13 | UPDATE m_product SET area ='19.43',current_density='2.2',cond_no='13' WHERE product_name = 'MGP40AAAC906-200';
MGP50A-AC897-025 | 7.42 | 2.2 | 13 | UPDATE m_product SET area ='7.42',current_density='2.2',cond_no='13' WHERE product_name = 'MGP50A-AC897-025';
MGP50A-AC897-050 | 9.72 | 2.2 | 13 | UPDATE m_product SET area ='9.72',current_density='2.2',cond_no='13' WHERE product_name = 'MGP50A-AC897-050';
MGP50A-AC897-075 | 12.02 | 2.2 | 13 | UPDATE m_product SET area ='12.02',current_density='2.2',cond_no='13' WHERE product_name = 'MGP50A-AC897-075';
MGP50A-AC897-100 | 14.32 | 2.2 | 13 | UPDATE m_product SET area ='14.32',current_density='2.2',cond_no='13' WHERE product_name = 'MGP50A-AC897-100';
MGP50A-AC897-125 | 16.62 | 2.2 | 13 | UPDATE m_product SET area ='16.62',current_density='2.2',cond_no='13' WHERE product_name = 'MGP50A-AC897-125';
MGP50A-AC897-150 | 18.92 | 2.2 | 13 | UPDATE m_product SET area ='18.92',current_density='2.2',cond_no='13' WHERE product_name = 'MGP50A-AC897-150';
MGP50A-AC897-175 | 21.22 | 2.2 | 13 | UPDATE m_product SET area ='21.22',current_density='2.2',cond_no='13' WHERE product_name = 'MGP50A-AC897-175';
MGP50A-AC897-200 | 23.52 | 2.2 | 13 | UPDATE m_product SET area ='23.52',current_density='2.2',cond_no='13' WHERE product_name = 'MGP50A-AC897-200';
MGP50A-AC907-025 | 7.42 | 2.2 | 13 | UPDATE m_product SET area ='7.42',current_density='2.2',cond_no='13' WHERE product_name = 'MGP50A-AC907-025';
MGP50A-AC907-050 | 9.72 | 2.2 | 13 | UPDATE m_product SET area ='9.72',current_density='2.2',cond_no='13' WHERE product_name = 'MGP50A-AC907-050';
MGP50A-AC907-075 | 12.02 | 2.2 | 13 | UPDATE m_product SET area ='12.02',current_density='2.2',cond_no='13' WHERE product_name = 'MGP50A-AC907-075';
MGP50A-AC907-100 | 14.32 | 2.2 | 13 | UPDATE m_product SET area ='14.32',current_density='2.2',cond_no='13' WHERE product_name = 'MGP50A-AC907-100';
MGP50A-AC907-125 | 16.62 | 2.2 | 13 | UPDATE m_product SET area ='16.62',current_density='2.2',cond_no='13' WHERE product_name = 'MGP50A-AC907-125';
MGP50A-AC907-150 | 18.92 | 2.2 | 13 | UPDATE m_product SET area ='18.92',current_density='2.2',cond_no='13' WHERE product_name = 'MGP50A-AC907-150';
MGP50A-AC907-175 | 21.22 | 2.2 | 13 | UPDATE m_product SET area ='21.22',current_density='2.2',cond_no='13' WHERE product_name = 'MGP50A-AC907-175';
MGP50A-AC907-200 | 23.52 | 2.2 | 13 | UPDATE m_product SET area ='23.52',current_density='2.2',cond_no='13' WHERE product_name = 'MGP50A-AC907-200';
MGP63A-AC898A025 | 9.22 | 2.2 | 13 | UPDATE m_product SET area ='9.22',current_density='2.2',cond_no='13' WHERE product_name = 'MGP63A-AC898A025';
MGP63A-AC898A050 | 11.87 | 2.2 | 13 | UPDATE m_product SET area ='11.87',current_density='2.2',cond_no='13' WHERE product_name = 'MGP63A-AC898A050';
MGP63AAAC898-075 | 14.53 | 2.2 | 13 | UPDATE m_product SET area ='14.53',current_density='2.2',cond_no='13' WHERE product_name = 'MGP63AAAC898-075';
MGP63AAAC898-100 | 17.18 | 2.2 | 13 | UPDATE m_product SET area ='17.18',current_density='2.2',cond_no='13' WHERE product_name = 'MGP63AAAC898-100';
MGP63AAAC898-125 | 19.83 | 2.2 | 13 | UPDATE m_product SET area ='19.83',current_density='2.2',cond_no='13' WHERE product_name = 'MGP63AAAC898-125';
MGP63A-AC898A150 | 22.48 | 2.2 | 13 | UPDATE m_product SET area ='22.48',current_density='2.2',cond_no='13' WHERE product_name = 'MGP63A-AC898A150';
MGP63A-AC898A175 | 25.14 | 2.2 | 13 | UPDATE m_product SET area ='25.14',current_density='2.2',cond_no='13' WHERE product_name = 'MGP63A-AC898A175';
MGP63A-AC898A200 | 27.79 | 2.2 | 13 | UPDATE m_product SET area ='27.79',current_density='2.2',cond_no='13' WHERE product_name = 'MGP63A-AC898A200';
MGP63A-AC908-025 | 9.22 | 2.2 | 13 | UPDATE m_product SET area ='9.22',current_density='2.2',cond_no='13' WHERE product_name = 'MGP63A-AC908-025';
MGP63A-AC908-050 | 11.87 | 2.2 | 13 | UPDATE m_product SET area ='11.87',current_density='2.2',cond_no='13' WHERE product_name = 'MGP63A-AC908-050';
MGP63A-AC908-075 | 14.53 | 2.2 | 13 | UPDATE m_product SET area ='14.53',current_density='2.2',cond_no='13' WHERE product_name = 'MGP63A-AC908-075';
MGP63A-AC908-100 | 17.18 | 2.2 | 13 | UPDATE m_product SET area ='17.18',current_density='2.2',cond_no='13' WHERE product_name = 'MGP63A-AC908-100';
MGP63A-AC908-125 | 19.83 | 2.2 | 13 | UPDATE m_product SET area ='19.83',current_density='2.2',cond_no='13' WHERE product_name = 'MGP63A-AC908-125';
MGP63A-AC908-150 | 22.48 | 2.2 | 13 | UPDATE m_product SET area ='22.48',current_density='2.2',cond_no='13' WHERE product_name = 'MGP63A-AC908-150';
MGP63A-AC908-175 | 25.14 | 2.2 | 13 | UPDATE m_product SET area ='25.14',current_density='2.2',cond_no='13' WHERE product_name = 'MGP63A-AC908-175';
MGP63A-AC908-200 | 27.79 | 2.2 | 13 | UPDATE m_product SET area ='27.79',current_density='2.2',cond_no='13' WHERE product_name = 'MGP63A-AC908-200';

## アルマイト条件表参考
【アルマイト条件表】
| type | 径 | st | 工程No | 処理時間（s） |  |  |  | 材質 | 膜厚規格 | 電流密度
[5 empty] | 化研 | 化研シャワー | エッチング | アルマイト
| NCM | 75 | ‐ | 12 | 180 | 20 | ‐ | 1300 | A2017 | 5μm±2 | 1.3
88
106
120
150
| MGP | 12 | 10～40 | 13 | 30 |  | ‐ | 1900 | A6063SS | 15μm＋10、－4 | 2.2
100～200
|  | 16 | 10～40
100～200
|  | 20 | 20～40
100～200
|  | 25 | 20～40
100～200
|  | 32 | 25～50
100～200
|  | 40 | 25～50
100～200
|  | 50 | 25～50
100～200
|  | 63 | 25～50
100～200

## アルマイト品質評価
|  |  |  | 不良（NG） |  | 品質（Quality）
投入日時 | 機種 | 生産品番 | 処理数量（ケ） | 傷（Scratch）（ケ） | シミ（Stain）（ケ） | 膜厚 | 色差 | マジック
|  |  |  | 不良（NG） |  | 品質（Quality）
投入日時 | 機種 | 生産品番 | 処理数量（ケ） | 傷（Scratch）（ケ） | シミ（Stain）（ケ） | 膜厚（μm） | 色差 | マジック